## Sheet1
Post on Website
Table 1. Grab Sample Assay Results by Property for Phase 1 Field Work, St. Alban's and Gander Project Areas, Newfoundland
Property | Project Area | Sample No. | Easting | Northing | Elevation (m) | Sample Type | Rock Type | Mineralization | Mineralization (%) | Alteration Minerals | Sb (ppm) | Sb (%) | Au (ppb) | Ag (ppm) | Co (ppm) | Cu (ppm) | Pb (ppm) | Pb (%) | Zn (ppm) | Cd (ppm) | Ba (ppm) | Fe (%) | S (%) | As (ppm) | Bi (ppm) | Ni (ppm) | Cr (ppm) | Mn (ppm)
Antimony Ridge | St Alban's | 445101 | 594666.5699 | 5314164.268 | 201.5656 | Outcrop | Quartz Vein | Stibnite | 5 |  | >10000 | 3.17 | 2.5 | 2.5 | 0.9 | 5 | 322 |  | 11 | 2.5 | 80 | 1.54 | 1.37 | 116 | 1 | 5 | 65 | 80
Antimony Ridge | St Alban's | 445102 | 594705.1911 | 5314191.4 | 201.4507 | Outcrop | Quartz Vein | Stibnite | 5 | Kermesite | >10000 | 2.97 | 2.5 | 2.5 | 2.3 | 25 | 103 |  | 153 | 0.4 | 284 | 1.43 | 1.13 | 34 | 0.3 | 11 | 68 | 140
Antimony Ridge | St Alban's | 445103 | 596150.9758 | 5312686.762 | 91.56 | Outcrop | Quartz Vein | Arsenopyrite | 1 |  | 3482 |  | 1450 | 2.5 | 8.1 | 62 | 500 |  | 37 | 0.6 | 390 | 3.17 | 0.9 | 2509 | 1.3 | 35 | 94 | 1377
Antimony Ridge | St Alban's | 445104 | 596150.9703 | 5312686.754 | 91.56 | Outcrop | Quartz Vein | Pyrite | 2 |  | 23 |  | 2.5 | 2.5 | 4.9 | 55 | 30 |  | 15 | 0.1 | 84 | 2.34 | 0.33 | 5 | 0.3 | 39 | 72 | 2984
Antimony Ridge | St Alban's | 445105 | 594665.6724 | 5314162.822 | 201.5656 | Outcrop | Quartz Vein | Stibnite | 15 | Kermesite | 5085 |  | 2.5 | 2.5 | 1.2 | 5 | 68 |  | 5 | 0.6 | 79 | 0.93 | 0.23 | 77 | 0.3 | 13 | 63 | 175
Antimony Ridge | St Alban's | 445106 | 595237.7431 | 5313444.58 | 173.9918 | Float | Quartz Vein |  |  |  | 40 |  | 38 | 2.5 | 10.3 | 5 | 34 |  | 37 | 0.3 | 16 | 1.77 | 0.46 | 6490 | 0.2 | 17 | 87 | 319
Antimony Ridge | St Alban's | 445107 | 596008.5864 | 5312687.995 | 122.8458 | Float | Quartz Vein |  |  |  | >10000 | 5.45 | 58 | 2.5 | 2 | 30 | 400 |  | 44 | 3.2 | 31 | 1.92 | 2.01 | 77 | 0.6 | 5 | 83 | 111
Antimony Ridge | St Alban's | 445108 | 596009.4145 | 5312687.888 | 122.8458 | Float | Quartz Vein |  |  |  | >10000 | 15.16 | 169 | 6 | 9.2 | 150 | 793 |  | 199 | 7.3 | 74 | 4.7 | 7.67 | 75 | 0.05 | 16 | 68 | 209
Citadel | St Alban's | 214422 | 590356.4032 | 5307479.288 | 46.4781 | Outcrop | Schist | Pyrite | 5 |  | 4 |  | 2.5 | 2.5 | 15.9 | 30 | 16 |  | 74 | 0.1 | 444 | 3.81 | 0.85 | 19 | 0.2 | 62 | 106 | 420
Citadel | St Alban's | 214423 | 591459.7123 | 5310064.7 | 29.5842 | Float | Siliciclastic | Pyrite | 3 | Hematite | 1 |  | 2.5 | 2.5 | 12.2 | 5 | 16 |  | 114 | 0.1 | 652 | 5.35 | 0.05 | 9 | 0.1 | 5 | 10 | 596
Citadel | St Alban's | 214424 | 589252.909 | 5313870.07 | 149.9521 | Float | Quartz Vein | Pyrite | 1 | Hematite | 1 |  | 2.5 | 2.5 | 1.7 | 5 | 4 |  | 18 | 0.1 | 15 | 1.23 | 0.03 | 25 | 0.05 | 17 | 87 | 176
Citadel | St Alban's | 214426 | 589247.8874 | 5313872.956 | 149.9521 | Float | Quartz Vein | Pyrite | 2 |  | 6 |  | 14 | 2.5 | 3.4 | 5 | 112 |  | 96 | 0.1 | 16 | 1.57 | 0.02 | 433 | 0.7 | 14 | 55 | 367
Citadel | St Alban's | 214427 | 590814.0686 | 5313725.139 | 27.2475 | Boulder | Quartz Vein | Pyrite | 1 |  | 6 |  | 6 | 2.5 | 1.1 | 5 | 209 |  | 5 | 0.1 | 31 | 0.89 | 0.06 | 22 | 0.05 | 11 | 91 | 64
Citadel | St Alban's | 214428 | 590828.7825 | 5313738.897 | 27.2475 | Boulder | Quartz Vein | Pyrite | 5 | Hematite | 6 |  | 17 | 2.5 | 2.9 | 5 | 7 |  | 86 | 0.4 | 70 | 1.33 | 0.17 | 12 | 0.05 | 20 | 106 | 293
Citadel | St Alban's | 214429 | 590914.9716 | 5313796.399 | 48.1317 | Outcrop | Quartz Vein | Pyrite | 5 | Sulphidation | 5 |  | 7 | 2.5 | 27.7 | 175 | 4 |  | 5 | 0.1 | 15 | 4.14 | 2.47 | 18 | 0.05 | 19 | 63 | 78
Citadel | St Alban's | 214430 | 591076.6172 | 5313818.78 | 64.9293 | Outcrop | Quartz Vein | Pyrite | 1 |  | 12 |  | 2.5 | 2.5 | 5.3 | 5 | 14 |  | 42 | 0.1 | 159 | 1.85 | 0.12 | 25 | 0.2 | 24 | 82 | 452
Citadel | St Alban's | 441137 | 593515.7589 | 5314140.318 | 189.7208 | Float | Quartz Vein | Pyrite | 3 | Hematite | 16 |  | 8 | 2.5 | 4.4 | 5 | 1 |  | 5 | 0.1 | 34 | 1.5 | 0.23 | 68 | 0.05 | 20 | 94 | 161
Citadel | St Alban's | 441138 | 594027.5346 | 5313384.783 | 194.0249 | Float | Quartz Vein | Pyrite | 0.5 |  | 3 |  | 2.5 | 2.5 | 1 | 5 | 3 |  | 5 | 0.1 | 13 | 0.88 | 0.03 | 172 | 0.05 | 30 | 78 | 98
Citadel | St Alban's | 441139 | 593941.5651 | 5313300.446 | 194.9999 | Subcrop | Quartz Vein | Pyrite | 0.5 | Hematite | 3 |  | 18 | 2.5 | 1.5 | 5 | 8 |  | 24 | 0.1 | 14 | 0.93 | 0.005 | 57 | 0.05 | 14 | 64 | 160
Citadel | St Alban's | 441140 | 593747.3138 | 5313109.232 | 191.7937 | Subcrop | Quartz Vein |  |  |  | 1 |  | 2.5 | 2.5 | 0.25 | 5 | 3 |  | 11 | 0.1 | 21 | 0.95 | 0.005 | 30 | 0.05 | 5 | 63 | 85
Citadel | St Alban's | 441141 | 593878.1819 | 5313060.378 | 181.7452 | Float | Quartz Vein | Magnetite | 1 |  | 1 |  | 2.5 | 2.5 | 0.7 | 5 | 4 |  | 13 | 0.1 | 13 | 1.24 | 0.02 | 53 | 0.05 | 5 | 56 | 105
Citadel | St Alban's | 441142 | 592041.9074 | 5315115.074 | 193.9174 | Subcrop | Quartz Vein | Pyrite | 2 | Chlorite | 0.5 |  | 2.5 | 2.5 | 13.5 | 53 | 16 |  | 135 | 1.8 | 417 | 3.94 | 1.3 | 10 | 0.3 | 55 | 105 | 376
Citadel | St Alban's | 441143 | 588263.5735 | 5306356.728 | 80.8011 | Outcrop | Quartz Vein |  |  |  | 6 |  | 2.5 | 2.5 | 3.2 | 5 | 11 |  | 41 | 0.1 | 72 | 1.78 | 0.02 | 7 | 0.05 | 27 | 74 | 656
Citadel | St Alban's | 441144 | 588369.8604 | 5306476.173 | 72.9324 | Float | Quartz Vein | Pyrite | 1 |  | 3 |  | 2.5 | 2.5 | 2.4 | 10 | 3 |  | 35 | 0.1 | 28 | 1.62 | 0.07 | 1.5 | 0.05 | 18 | 94 | 366
Citadel | St Alban's | 441145 | 588973.8193 | 5307809.291 | 33.282 | Outcrop | Quartz Vein | Pyrite | 1 | Gossan | 0.5 |  | 2.5 | 2.5 | 11.2 | 39 | 3 |  | 18 | 0.1 | 34 | 2.32 | 0.82 | 1.5 | 0.05 | 45 | 70 | 141
Citadel | St Alban's | 441146 | 588602.3734 | 5308150.886 | 24.7811 | Boulder | Quartz Vein | Sphalerite | 1 |  | 2 |  | 2.5 | 2.5 | 2.1 | 5 | 3 |  | 15 | 0.1 | 5 | 1.23 | 0.38 | 3 | 0.05 | 15 | 89 | 234
Citadel | St Alban's | 441147 | 588658.0595 | 5308049.004 | 33.9168 | Outcrop | Quartz Vein | Pyrite | 1 |  | 2 |  | 2.5 | 2.5 | 6 | 19 | 7 |  | 18 | 0.1 | 48 | 1.66 | 0.27 | 3 | 0.05 | 32 | 86 | 346
Citadel | St Alban's | 441148 | 589027.4148 | 5307616.528 | 15.9368 | Outcrop | Quartz Vein | Pyrite | 1 |  | 3 |  | 2.5 | 2.5 | 4.3 | 13 | 2 |  | 13 | 0.1 | 41 | 1.6 | 0.28 | 31 | 0.05 | 22 | 93 | 314
Citadel | St Alban's | 441149 | 589033.2283 | 5307602.844 | 15.9368 | Subcrop | Quartz Vein | Pyrrhotite | 5 |  | 11 |  | 2.5 | 2.5 | 11.1 | 28 | 15 |  | 68 | 0.2 | 258 | 3.05 | 0.73 | 16 | 0.2 | 47 | 90 | 460
Citadel | St Alban's | 441169 | 593800.2068 | 5313166.026 | 191.6746 | Subcrop | Quartz Vein | Oxides |  | Hematite | 8 |  | 2.5 | 2.5 | 0.6 | 5 | 1 |  | 5 | 0.1 | 14 | 0.73 | 0.005 | 28 | 0.05 | 5 | 80 | 70
Citadel | St Alban's | 441170 | 588266.507 | 5306359.335 | 80.8011 | Outcrop | Quartz Vein | Magnetite | 1 | Hematite | 8 |  | 2.5 | 2.5 | 2 | 5 | 23 |  | 27 | 0.1 | 41 | 1.4 | 0.03 | 4 | 0.05 | 24 | 62 | 419
Citadel | St Alban's | 441171 | 588258.4747 | 5306350.117 | 78.6388 | Outcrop | Quartz Vein | Pyrite | 1 | Hematite | 2 |  | 2.5 | 2.5 | 1.4 | 10 | 2 |  | 13 | 0.1 | 5 | 0.83 | 0.02 | 1.5 | 0.05 | 12 | 84 | 82
Citadel | St Alban's | 441172 | 588605.8841 | 5308158.417 | 24.7811 | Boulder | Quartz Vein | Pyrite | 2 | Hematite | 1 |  | 2.5 | 2.5 | 1 | 5 | 4 |  | 5 | 0.1 | 5 | 0.93 | 0.07 | 1.5 | 0.05 | 10 | 67 | 164
Citadel | St Alban's | 441173 | 589032.6017 | 5307615.819 | 15.9368 | Outcrop | Quartz Vein |  |  |  | 9 |  | 2.5 | 2.5 | 4 | 5 | 6 |  | 29 | 0.1 | 92 | 1.92 | 0.24 | 70 | 0.05 | 23 | 108 | 523
Citadel | St Alban's | 441174 | 589021.2553 | 5307600.45 | 15.9368 | Boulder | Quartz Vein | Chalcopyrite | 2 | Hematite | 4 |  | 2.5 | 2.5 | 2.6 | 16 | 2 |  | 5 | 0.1 | 69 | 1.95 | 0.47 | 20 | 0.05 | 22 | 61 | 315
Citadel | St Alban's | 441176 | 592028.4484 | 5315126.469 | 189.9749 | Outcrop | Quartz Vein | Pyrrhotite |  | Sulphidation | 2 |  | 2.5 | 2.5 | 6.7 | 14 | 12 |  | 54 | 0.2 | 203 | 1.89 | 0.2 | 8 | 0.05 | 25 | 107 | 1379
Citadel | St Alban's | 441177 | 592026.8671 | 5315132.002 | 189.9749 | Outcrop | Quartz Vein | Pyrrhotite | 5 | Sulphidation | 10 |  | 5 | 2.5 | 12.7 | 16 | 37 |  | 65 | 0.1 | 377 | 3.16 | 0.33 | 16 | 0.4 | 62 | 120 | 577
Citadel | St Alban's | 441180 | 590942.4453 | 5315199.25 | 210.3156 | Subcrop | Quartz Vein | Pyrite | 2 |  | 2 |  | 2.5 | 2.5 | 5.1 | 5 | 11 |  | 18 | 0.1 | 11 | 1.73 | 0.16 | 1.5 | 0.2 | 18 | 86 | 172
Citadel | St Alban's | 441181 | 593265.7755 | 5313040.798 | 197.3248 | Boulder | Quartz Vein |  |  | Hematite | 1 |  | 2.5 | 2.5 | 0.9 | 5 | 3 |  | 14 | 0.1 | 24 | 0.92 | 0.005 | 7 | 0.05 | 14 | 77 | 73
Citadel | St Alban's | 441182 | 593187.4543 | 5313082.146 | 196 | Boulder | Siliciclastic | Pyrite | 5 | Hematite | 0.5 |  | 9 | 2.5 | 33.2 | 81 | 36 |  | 90 | 0.4 | 1731 | 4.67 | 2.09 | 10 | 0.3 | 82 | 125 | 407
Citadel | St Alban's | 441183 | 593207.1393 | 5312696.329 | 185.0651 | Boulder | Quartz Vein | Pyrite | 3 | Hematite | 0.5 |  | 2.5 | 2.5 | 8.5 | 5 | 4 |  | 379 | 3 | 38 | 1.56 | 0.06 | 90 | 0.05 | 11 | 68 | 1121
Citadel | St Alban's | 441184 | 593213.8509 | 5312089.441 | 150.4557 | Boulder | Quartz Vein | Pyrrhotite | 5 | Hematite | 0.5 |  | 2.5 | 2.5 | 2.1 | 5 | 2 |  | 5 | 0.1 | 33 | 0.76 | 0.07 | 1.5 | 0.05 | 12 | 58 | 785
Citadel | St Alban's | 441185 | 593249.4468 | 5312120.219 | 155.7519 | Boulder | Quartz Vein | Pyrrhotite | 5 | Hematite | 0.5 |  | 2.5 | 2.5 | 14 | 99 | 5 |  | 5 | 0.1 | 16 | 2.52 | 1.32 | 6 | 0.05 | 57 | 110 | 156
Citadel | St Alban's | 441186 | 593260.8342 | 5312139.488 | 156.2332 | Outcrop | Quartz Vein | Pyrrhotite | 5 | Sulphidation | 1 |  | 2.5 | 2.5 | 12.4 | 40 | 4 |  | 19 | 0.1 | 71 | 2.36 | 1.19 | 7 | 0.05 | 37 | 76 | 1438
Citadel | St Alban's | 441187 | 593441.1097 | 5312289.527 | 160.1146 | Boulder | Quartz Vein | Pyrite | 5 |  | 0.5 |  | 2.5 | 2.5 | 6.9 | 16 | 9 |  | 18 | 0.1 | 31 | 1.68 | 0.31 | 19 | 0.05 | 22 | 73 | 1006
Citadel | St Alban's | 441188 | 588178.887 | 5306467.866 | 94.0532 | Outcrop | Quartz Vein | Chalcopyrite | 10 | Hematite | 3 |  | 9 | 2.5 | 288 | 560 | 3 |  | 5 | 0.1 | 5 | 25 | 10 | 27 | 0.05 | 666 | 10 | 30
Citadel | St Alban's | 441189 | 588226.0773 | 5306477.666 | 100.3307 | Outcrop | Quartz Vein | Chalcopyrite | 3 | Hematite | 19 |  | 13 | 2.5 | 9.6 | 22 | 5 |  | 5 | 0.1 | 162 | 2.18 | 0.63 | 34 | 0.05 | 26 | 121 | 147
Citadel | St Alban's | 441190 | 588069.2042 | 5306038.751 | 95.1414 | Outcrop | Quartz Vein | Chalcopyrite | 5 | Hematite | 0.5 |  | 2.5 | 2.5 | 35.7 | 107 | 40 |  | 71 | 0.4 | 12 | 4.32 | 2.45 | 1.5 | 0.3 | 121 | 39 | 71
Citadel | St Alban's | 441191 | 588253.5436 | 5306262.05 | 83.1951 | Outcrop | Quartz Vein | Pyrrhotite | 2 | Hematite | 2 |  | 2.5 | 2.5 | 2.1 | 5 | 7 |  | 5 | 0.1 | 25 | 1.11 | 0.05 | 5 | 0.05 | 26 | 99 | 213
Citadel | St Alban's | 441192 | 585492.8101 | 5308277.987 | 165.2978 | Float | Quartz Vein | Pyrite | 1 | Hematite | 2 |  | 2.5 | 2.5 | 1.6 | 5 | 3 |  | 5 | 0.1 | 5 | 0.88 | 0.09 | 1.5 | 0.05 | 14 | 90 | 109
Citadel | St Alban's | 441193 | 585183.4607 | 5308227.275 | 173.9183 | Outcrop | Quartz Vein |  |  |  | 8 |  | 2.5 | 2.5 | 5.4 | 5 | 15 |  | 43 | 0.1 | 596 | 1.91 | 0.08 | 7 | 0.2 | 28 | 80 | 185
Citadel | St Alban's | 441194 | 585923.4618 | 5309071.82 | 190.1167 | Float | Quartz Vein | Galena | 5 | Hematite | 11 |  | 1520 | 18 | 3.4 | 17 | 7308 |  | 75 | 1.1 | 18 | 1.68 | 0.77 | 942 | 23 | 29 | 111 | 110
Citadel | St Alban's | 441195 | 585923.9874 | 5309069.975 | 190.1167 | Float | Quartz Vein | Pyrite | 2 |  | 6 |  | 148 | 2.5 | 3.4 | 12 | 2399 |  | 29 | 0.4 | 10 | 1.39 | 0.32 | 760 | 4.9 | 18 | 98 | 129
Citadel | St Alban's | 441196 | 585709.7983 | 5309280.227 | 216.984 | Float | Quartz Vein | Pyrite | 3 | Hematite | 0.5 |  | 2.5 | 2.5 | 6.3 | 18 | 22 |  | 16 | 0.1 | 74 | 1.9 | 0.23 | 48 | 0.05 | 27 | 87 | 213
Citadel | St Alban's | 441197 | 585707.498 | 5309644.264 | 230.6051 | Outcrop | Quartz Vein | Pyrite | 3 | Hematite | 0.5 |  | 2.5 | 2.5 | 1.8 | 11 | 7 |  | 5 | 0.1 | 33 | 0.97 | 0.06 | 1.5 | 0.05 | 13 | 76 | 124
Citadel | St Alban's | 441209 | 593494.0296 | 5314142.686 | 189.8701 | Float | Siliciclastic | Pyrite | 8 | Hematite | 2 |  | 2.5 | 2.5 | 33.8 | 61 | 7 |  | 25 | 0.1 | 11971 | 7.15 | 6.06 | 77 | 0.05 | 48 | 277 | 114
Citadel | St Alban's | 441210 | 593969.0561 | 5313322.308 | 194.537 | Float | Quartz Vein |  |  | Hematite | 3 |  | 2.5 | 2.5 | 0.8 | 5 | 3 |  | 5 | 0.1 | 27 | 0.9 | 0.005 | 33 | 0.05 | 10 | 37 | 74
Citadel | St Alban's | 441211 | 593738.9343 | 5313105.692 | 193.0251 | Float | Quartz Vein |  |  |  | 2 |  | 2.5 | 2.5 | 0.25 | 5 | 2 |  | 5 | 0.1 | 14 | 0.88 | 0.005 | 95 | 0.05 | 16 | 26 | 82
Citadel | St Alban's | 441212 | 593877.8045 | 5313064.336 | 181.7452 | Float | Siliciclastic | Pyrite | 1 | Silicification | 4 |  | 2.5 | 2.5 | 9.8 | 5 | 15 |  | 77 | 0.1 | 465 | 4.08 | 0.97 | 24 | 0.1 | 13 | 41 | 324
Citadel | St Alban's | 441213 | 592063.931 | 5315104.778 | 193.9174 | Float | Quartz Vein | Pyrite | 2 | Hematite | 96 |  | 49 | 2.5 | 7.6 | 38 | 200 |  | 48 | 0.2 | 339 | 1.66 | 0.64 | 199 | 2.7 | 17 | 22 | 83
Citadel | St Alban's | 441214 | 588627.3845 | 5308100.512 | 24.4536 | Float | Quartz Vein | Stibnite | 1 | Hematite | 263 |  | 84 | 2.5 | 4.8 | 19 | 562 |  | 109 | 0.4 | 70 | 5.63 | 5.49 | 1379 | 0.1 | 17 | 34 | 48
Citadel | St Alban's | 441215 | 588619.9935 | 5308119.686 | 23.4617 | Float | Breccia | Pyrite | 2 | Hematite | 5 |  | 14 | 2.5 | 4.6 | 5 | 15 |  | 31 | 0.1 | 1386 | 2.21 | 0.58 | 120 | 0.7 | 21 | 57 | 187
Citadel | St Alban's | 441216 | 589017.4493 | 5307614.149 | 15.9368 | Outcrop | Quartz Vein | Pyrrhotite | 3 | Hematite | 7 |  | 2.5 | 2.5 | 5.6 | 19 | 5 |  | 46 | 0.1 | 48 | 2.42 | 0.39 | 16 | 0.05 | 28 | 36 | 525
Citadel | St Alban's | 441217 | 592067.6362 | 5315109.561 | 193.9174 | Float | Quartz Vein | Pyrite | 2 | Hematite | 4 |  | 2.5 | 2.5 | 0.8 | 5 | 17 |  | 33 | 0.1 | 647 | 1.13 | 0.59 | 10 | 0.05 | 5 | 10 | 258
Citadel | St Alban's | 441218 | 592090.112 | 5315114.701 | 194.9502 | Float | Quartz Vein | Pyrite | 1 | Hematite | 2 |  | 2.5 | 2.5 | 9.3 | 16 | 15 |  | 74 | 0.1 | 456 | 3.75 | 0.07 | 9 | 0.05 | 15 | 36 | 1596
Citadel | St Alban's | 441222 | 590885.2081 | 5315138.063 | 199.3223 | Float | Quartz Vein | Pyrite | 1 | Hematite | 8 |  | 2.5 | 2.5 | 4 | 20 | 27 |  | 28 | 0.1 | 145 | 2.12 | 0.12 | 8 | 1.4 | 17 | 65 | 254
Citadel | St Alban's | 441223 | 593419.3446 | 5313195.419 | 196.766 | Float | Breccia |  |  |  | 19 |  | 2.5 | 2.5 | 0.25 | 5 | 5 |  | 19 | 0.1 | 16 | 0.81 | 0.005 | 10 | 1.4 | 5 | 26 | 62
Citadel | St Alban's | 441224 | 593266.843 | 5313049.411 | 197.3248 | Float | Quartz Vein | Chalcopyrite | 0.5 | Hematite | 3 |  | 2.5 | 2.5 | 3.3 | 5 | 6 |  | 5 | 0.1 | 140 | 1.14 | 0.15 | 75 | 0.4 | 13 | 39 | 69
Citadel | St Alban's | 441226 | 593197.9655 | 5312687.6 | 188.939 | Float | Quartz Vein |  |  | Hematite | 1 |  | 8 | 2.5 | 10.9 | 5 | 21 |  | 38 | 0.1 | 25 | 1.25 | 0.02 | 29 | 0.3 | 12 | 48 | 1682
Citadel | St Alban's | 441227 | 593260.1262 | 5312150.236 | 156.2332 | Outcrop | Quartz Vein | Pyrrhotite | 3 | Hematite | 1 |  | 2.5 | 2.5 | 11.7 | 40 | 14 |  | 26 | 0.1 | 89 | 2.73 | 0.97 | 4 | 0.3 | 34 | 51 | 869
Citadel | St Alban's | 441228 | 588184.2555 | 5306473.784 | 97.95 | Subcrop | Quartz Vein | Arsenopyrite | 0.5 | Hematite | 12 |  | 2.5 | 2.5 | 8.6 | 31 | 4 |  | 12 | 0.1 | 38 | 2.86 | 0.85 | 3 | 0.05 | 37 | 49 | 655
Citadel | St Alban's | 441229 | 588230.591 | 5306468.773 | 100.3307 | Outcrop | Quartz Vein | Pyrrhotite | 6 | Hematite | 27 |  | 2.5 | 2.5 | 10.1 | 31 | 4 |  | 57 | 0.1 | 25 | 2.73 | 0.58 | 44 | 0.3 | 38 | 49 | 342
Citadel | St Alban's | 441230 | 588227.8491 | 5306474.139 | 100.3307 | Outcrop | Quartz Vein | Pyrrhotite | 2 | Hematite | 70 |  | 28 | 2.5 | 24.1 | 47 | 5 |  | 15 | 0.1 | 157 | 5.03 | 2.45 | 77 | 0.1 | 59 | 77 | 413
Citadel | St Alban's | 441231 | 588087.3833 | 5306051.948 | 82.3337 | Outcrop | Quartz Vein | Pyrrhotite | 4 | Hematite | 11 |  | 2.5 | 2.5 | 9.7 | 48 | 4 |  | 46 | 0.1 | 129 | 2.98 | 0.66 | 17 | 0.05 | 40 | 64 | 173
Citadel | St Alban's | 441232 | 588253.445 | 5306294.561 | 92.3323 | Outcrop | Quartz Vein | Pyrrhotite | 4 | Hematite | 2 |  | 2.5 | 2.5 | 3.4 | 5 | 32 |  | 40 | 0.2 | 14 | 2.1 | 0.08 | 5 | 0.2 | 24 | 44 | 650
Citadel | St Alban's | 441233 | 585188.6255 | 5308233.753 | 173.9183 | Float | Quartz Vein | Pyrite | 5 | Hematite | 1 |  | 2.5 | 2.5 | 12.3 | 22 | 10 |  | 5 | 0.1 | 19 | 1.57 | 0.47 | 4 | 0.1 | 42 | 53 | 174
Citadel | St Alban's | 441245 | 590397.2928 | 5307488.877 | 44.0718 | Float | Quartz Vein | Pyrrhotite | 3 | Hematite | 1 |  | 2.5 | 2.5 | 2.7 | 10 | 28 |  | 5 | 0.1 | 34 | 1.52 | 0.21 | 35 | 0.1 | 20 | 59 | 99
Citadel | St Alban's | 441246 | 591090.1566 | 5310182.937 | 27.1294 | Float | Semipelite | Pyrite | 2 | Hematite | 0.5 |  | 2.5 | 2.5 | 7.4 | 5 | 32 |  | 45 | 0.1 | 572 | 1.8 | 0.77 | 7 | 0.8 | 13 | 36 | 232
Citadel | St Alban's | 441247 | 591084.5112 | 5310191.791 | 29.3126 | Float | Semipelite | Pyrite | 6 | Hematite | 0.5 |  | 2.5 | 2.5 | 17.8 | 41 | 22 |  | 61 | 0.1 | 495 | 4.58 | 2.19 | 31 | 1.7 | 42 | 120 | 432
Citadel | St Alban's | 441248 | 591091.2171 | 5310195.631 | 27.1294 | Float | Semipelite | Pyrite | 12 | Hematite | 0.5 |  | 40 | 2.5 | 26.1 | 121 | 17 |  | 70 | 0.2 | 58 | 7.77 | 3.18 | 5 | 1.8 | 77 | 70 | 2466
Citadel | St Alban's | 441249 | 589557.2002 | 5313340.969 | 166.5541 | Float | Quartz Vein |  |  |  | 6 |  | 2.5 | 2.5 | 22.7 | 5 | 58 |  | 15 | 0.1 | 206 | 20.43 | 10 | 99 | 0.05 | 16 | 21 | 547
Citadel | St Alban's | 441251 | 592086.4139 | 5315107.352 | 194.9502 | Boulder | Quartz Vein | Chalcopyrite | 20 |  | 18 |  | 85 | 16 | 35.6 | 5384 | 625 |  | 2995 | 16.2 | 11 | 9.64 | 8.62 | 272 | 0.5 | 78 | 40 | 371
Citadel | St Alban's | 441255 | 591106.141 | 5315298.488 | 217.4909 | Float | Quartz Vein | Chalcopyrite | 1 |  | 1 |  | 2.5 | 2.5 | 3.5 | 40 | 5 |  | 12 | 0.1 | 19 | 2.32 | 0.23 | 1.5 | 0.05 | 14 | 47 | 167
Citadel | St Alban's | 441256 | 590897.3514 | 5315144.566 | 199.3223 | Float | Sandstone |  |  |  | 8 |  | 2.5 | 2.5 | 6.9 | 16 | 24 |  | 33 | 0.1 | 180 | 2.68 | 0.29 | 8 | 0.1 | 22 | 65 | 437
Citadel | St Alban's | 441257 | 590900.8462 | 5315100.76 | 196.5703 | Float | Quartz Vein | Pyrrhotite | 5 | Chlorite | 3 |  | 2.5 | 2.5 | 6.1 | 13 | 59 |  | 47 | 0.2 | 120 | 1.92 | 0.43 | 4 | 0.4 | 29 | 59 | 1057
Citadel | St Alban's | 441258 | 593486.4849 | 5313359.261 | 196.8931 | Float | Quartz Vein |  |  |  | 2 |  | 2.5 | 2.5 | 0.8 | 5 | 6 |  | 15 | 0.1 | 22 | 0.63 | 0.02 | 582 | 0.05 | 12 | 51 | 56
Citadel | St Alban's | 441259 | 593171.5916 | 5313095.565 | 196.4361 | Boulder | Sandstone |  |  |  | 0.5 |  | 2.5 | 2.5 | 7.9 | 62 | 10 |  | 33 | 0.1 | 273 | 2.03 | 0.02 | 44 | 0.05 | 28 | 149 | 1602
Citadel | St Alban's | 441260 | 593216.7764 | 5312703.676 | 185.0651 | Float | Quartz Vein | Pyrite | 3 |  | 0.5 |  | 14 | 2.5 | 15.2 | 5 | 6 |  | 22 | 0.1 | 62 | 1.27 | 0.08 | 119 | 0.05 | 5 | 47 | 2633
Citadel | St Alban's | 441261 | 593271.0207 | 5312098.568 | 159.6737 | Float | Sandstone | Pyrite | 2 |  | 0.5 |  | 2.5 | 2.5 | 15.9 | 26 | 112 |  | 130 | 0.2 | 699 | 4.25 | 0.8 | 44 | 0.6 | 20 | 29 | 913
Citadel | St Alban's | 441262 | 593246.6636 | 5312108.703 | 155.7519 | Boulder | Pelite | Pyrite | 5 |  | 5 |  | 2.5 | 2.5 | 6.2 | 10 | 7 |  | 29 | 0.1 | 489 | 1.9 | 0.43 | 26 | 0.05 | 31 | 79 | 365
Citadel | St Alban's | 441263 | 593245.6141 | 5312140.464 | 152.7372 | Outcrop | Quartz Vein | Pyrrhotite | 2 |  | 0.5 |  | 2.5 | 2.5 | 4.4 | 5 | 5 |  | 15 | 0.1 | 71 | 1.62 | 0.34 | 1.5 | 0.05 | 34 | 71 | 715
Citadel | St Alban's | 441264 | 593270.4074 | 5312154.651 | 156.2332 | Outcrop | Pelite | Pyrite | 1 |  | 3 |  | 2.5 | 2.5 | 21.1 | 32 | 18 |  | 93 | 0.1 | 499 | 4.46 | 0.91 | 19 | 0.2 | 70 | 119 | 672
Citadel | St Alban's | 441265 | 593393.2656 | 5312261.959 | 163.6118 | Float | Quartz Vein |  |  | Chlorite | 4 |  | 2.5 | 2.5 | 6.2 | 5 | 23 |  | 34 | 0.2 | 55 | 1.51 | 0.29 | 9 | 0.1 | 23 | 48 | 1747
Citadel | St Alban's | 441266 | 588176.1767 | 5306473.248 | 94.0532 | Subcrop | Quartz Vein | Pyrrhotite | 30 | Gossan | 7 |  | 25 | 2.5 | 295 | 1089 | 6 |  | 5 | 0.1 | 5 | 25 | 10 | 63 | 0.05 | 674 | 65 | 231
Citadel | St Alban's | 441267 | 588176.0852 | 5306479.683 | 94.0532 | Subcrop | Quartz Vein | Pyrite | 5 |  | 13 |  | 2.5 | 2.5 | 6.5 | 28 | 3 |  | 12 | 0.1 | 17 | 2.52 | 0.8 | 28 | 0.05 | 21 | 65 | 636
Citadel | St Alban's | 441268 | 588224.6422 | 5306480.666 | 100.3307 | Outcrop | Quartz Vein | Pyrite | 5 |  | 9 |  | 2.5 | 2.5 | 7.2 | 19 | 4 |  | 5 | 0.1 | 28 | 1.84 | 0.36 | 31 | 0.05 | 24 | 74 | 328
Citadel | St Alban's | 441269 | 588080.6267 | 5306050.835 | 82.3337 | Outcrop | Quartz Vein | Pyrite | 4 | Gossan | 1 |  | 2.5 | 2.5 | 6.6 | 16 | 10 |  | 13 | 0.1 | 94 | 1.86 | 0.43 | 23 | 0.05 | 27 | 71 | 181
Citadel | St Alban's | 441270 | 588179.7372 | 5306122.059 | 73.5155 | Outcrop | Quartz Vein | Pyrrhotite | 3 | Gossan | 2 |  | 2.5 | 2.5 | 3.2 | 12 | 3 |  | 115 | 0.4 | 40 | 1.52 | 0.2 | 7 | 0.05 | 23 | 62 | 184
Citadel | St Alban's | 441271 | 588194.7384 | 5306318.231 | 81.1193 | Outcrop | Quartz Vein |  |  |  | 2 |  | 2.5 | 2.5 | 2.2 | 5 | 18 |  | 14 | 0.1 | 15 | 1.84 | 0.02 | 1.5 | 0.05 | 16 | 49 | 463
Citadel | St Alban's | 441272 | 585499.5748 | 5308272.781 | 165.2978 | Subcrop | Quartz Vein |  |  |  | 1 |  | 2.5 | 2.5 | 1.3 | 5 | 4 |  | 5 | 0.1 | 16 | 0.77 | 0.04 | 1.5 | 0.05 | 5 | 56 | 76
Citadel | St Alban's | 441273 | 585158.4071 | 5308248.487 | 175.314 | Outcrop | Quartz Vein | Pyrrhotite | 2 |  | 2 |  | 2.5 | 2.5 | 6.4 | 5 | 9 |  | 26 | 0.1 | 205 | 1.64 | 0.19 | 25 | 0.05 | 28 | 69 | 574
Citadel | St Alban's | 441274 | 584956.4427 | 5307777.22 | 211.8465 | Subcrop | Quartz Vein | Pyrite | 2 |  | 0.5 |  | 2.5 | 2.5 | 4.5 | 5 | 14 |  | 5 | 0.1 | 18 | 1.11 | 0.29 | 1.5 | 0.05 | 17 | 52 | 73
Citadel | St Alban's | 441276 | 585835.5269 | 5309170.21 | 181.7954 | Subcrop | Quartz Vein | Pyrite | 0.5 |  | 6 |  | 16 | 2.5 | 1.7 | 24 | 66 |  | 34 | 0.4 | 14 | 1.35 | 0.14 | 162 | 0.4 | 15 | 48 | 123
Citadel | St Alban's | 441351 | 590353.7677 | 5307476.533 | 47.8623 | Float | Quartz Vein |  |  |  | 0.5 |  | 10 | 2.5 | 1.6 | 5 | 7 |  | 5 | 0.1 | 39 | 1.23 | 0.02 | 5 | 0.05 | 15 | 89 | 246
Citadel | St Alban's | 441352 | 589261.2553 | 5313857.789 | 143.239 | Float | Quartz Vein |  |  |  | 2 |  | 2.5 | 2.5 | 2.6 | 5 | 2 |  | 35 | 0.1 | 16 | 1.27 | 0.04 | 73 | 0.05 | 17 | 77 | 234
Citadel | St Alban's | 441353 | 589264.8449 | 5313868.468 | 143.239 | Outcrop | Semipelite | Pyrrhotite | 5 |  | 7 |  | 8 | 2.5 | 15.7 | 30 | 13 |  | 77 | 0.1 | 417 | 3.91 | 0.78 | 13 | 0.2 | 68 | 103 | 447
Citadel | St Alban's | 441354 | 589626.9771 | 5313233.482 | 171.4444 | Outcrop | Quartz Vein |  |  |  | 2 |  | 2.5 | 2.5 | 2.1 | 5 | 4 |  | 11 | 0.1 | 37 | 1.24 | 0.005 | 11 | 0.05 | 19 | 57 | 223
Citadel | St Alban's | 441355 | 590813.2288 | 5313722.608 | 26.3457 | Float | Sandstone | Pyrite | 10 | Hematite | 4 |  | 2.5 | 2.5 | 14.3 | 22 | 28 |  | 16 | 0.1 | 432 | 7.58 | 6.54 | 52 | 0.2 | 17 | 26 | 82
Citadel | St Alban's | 441356 | 590811.7471 | 5313724.909 | 27.2475 | Boulder | Quartz Vein | Pyrite | 2 |  | 1 |  | 2.5 | 2.5 | 0.9 | 5 | 3 |  | 5 | 0.1 | 5 | 0.92 | 0.26 | 4 | 0.05 | 10 | 101 | 170
Citadel | St Alban's | 441357 | 590855.7763 | 5313755.593 | 32.8634 | Outcrop | Quartz Vein | Pyrite | 2 |  | 14 |  | 2.5 | 2.5 | 5.6 | 14 | 17 |  | 73 | 0.1 | 187 | 2.03 | 0.37 | 23 | 0.1 | 26 | 103 | 371
Citadel | St Alban's | 441358 | 590852.7312 | 5313728.84 | 30.3635 | Outcrop | Semipelite | Pyrite | 1 |  | 13 |  | 2.5 | 2.5 | 15.1 | 25 | 15 |  | 78 | 0.1 | 512 | 3.69 | 0.72 | 52 | 0.1 | 50 | 93 | 430
Citadel | St Alban's | 441359 | 590891.6832 | 5313781.6 | 34.8192 | Subcrop | Quartz Vein | Pyrrhotite | 10 |  | 4 |  | 2.5 | 2.5 | 14.5 | 56 | 2 |  | 5 | 0.1 | 24 | 2.76 | 1.53 | 22 | 0.05 | 18 | 84 | 61
Citadel | St Alban's | 441360 | 590899.7645 | 5313792.31 | 49.6322 | Outcrop | Semipelite | Pyrite | 1 |  | 8 |  | 2.5 | 2.5 | 8.5 | 5 | 9 |  | 53 | 0.1 | 260 | 2.67 | 0.27 | 541 | 0.05 | 31 | 75 | 987
Citadel | St Alban's | 441361 | 590970.8562 | 5313779.899 | 53.7936 | Outcrop | Quartz Vein | Pyrrhotite | 5 |  | 9 |  | 2.5 | 2.5 | 7.7 | 12 | 7 |  | 45 | 0.1 | 157 | 2.17 | 0.32 | 24 | 0.05 | 35 | 98 | 450
Citadel | St Alban's | 441362 | 590952.4245 | 5313768.125 | 49.3545 | Outcrop | Quartz Vein | Pyrite | 1 | Hematite | 56 |  | 2.5 | 2.5 | 8.6 | 26 | 10 |  | 61 | 0.1 | 309 | 2.77 | 0.55 | 76 | 0.05 | 34 | 98 | 408
Citadel | St Alban's | 441363 | 591213.7734 | 5313897.843 | 83.3474 | Outcrop | Semipelite | Pyrrhotite | 5 |  | 9 |  | 2.5 | 2.5 | 14.4 | 20 | 22 |  | 70 | 0.2 | 578 | 3.7 | 0.72 | 25 | 0.1 | 49 | 111 | 532
Citadel | St Alban's | 445109 | 589159.9658 | 5307224.621 | 25.8428 | Outcrop | Quartz Vein | Chalcopyrite | 2 | Hematite | 34 |  | 7 | 2.5 | 15.6 | 71 | 430 |  | 44 | 0.1 | 38 | 4.14 | 2.39 | 66 | 4.1 | 36 | 48 | 426
Citadel | St Alban's | 445110 | 589159.4777 | 5307232.1 | 25.8428 | Subcrop | Breccia | Pyrite | 1 | Hematite | 6 |  | 2.5 | 2.5 | 47.4 | 97 | 9 |  | 12 | 0.1 | 87 | 7.85 | 4.27 | 21 | 0.05 | 116 | 63 | 412
Citadel | St Alban's | 445111 | 589155.8339 | 5307218.629 | 27.7836 | Outcrop | Quartz Vein | Pyrite | 2 |  | 6 |  | 2.5 | 2.5 | 26.3 | 70 | 14 |  | 14 | 0.1 | 46 | 4.09 | 2.18 | 21 | 0.05 | 77 | 59 | 261
Fort | St Alban's | 214401 | 584537.6475 | 5293227.586 | 57.6124 | Float | Sandstone | Pyrite | 2 | Silicification | 5 |  | 2.5 | 2.5 | 8.5 | 41 | 14 |  | 29 | 0.1 | 346 | 2.74 | 0.1 | 16 | 0.2 | 22 | 50 | 921
Fort | St Alban's | 214402 | 583361.7616 | 5291991.279 | 8.7946 | Outcrop | Sandstone |  |  | Silicification | 18 |  | 2.5 | 2.5 | 3 | 11 | 152 |  | 137 | 1.1 | 38427 | 0.96 | 0.21 | 3 | 0.2 | 5 | 64 | 101
Fort | St Alban's | 214403 | 582780.4535 | 5291761.179 | 17.6632 | Outcrop | Sandstone | Pyrite | 5 | Silicification | 2 |  | 2.5 | 2.5 | 9.6 | 57 | 473 |  | 46 | 0.4 | 38736 | 1.59 | 0.38 | 1.5 | 10.8 | 33 | 80 | 206
Fort | St Alban's | 441198 | 584529.0666 | 5293550.39 | 0 | Outcrop | Sandstone | Galena | 5 | Silicification | 4 |  | 12 | 2.5 | 4.7 | 25 | 3188 |  | 75 | 0.7 | 33865 | 2.05 | 0.69 | 3 | 4.3 | 16 | 54 | 650
Fort | St Alban's | 441199 | 584607.716 | 5293361.702 | 26.8574 | Outcrop | Sandstone | Galena | 20 | Silicification | 6 |  | 10 | 2.5 | 4.7 | 14 | 7217 |  | 5 | 0.5 | 34791 | 0.96 | 0.79 | 3 | 1 | 5 | 57 | 114
Fort | St Alban's | 441234 | 584680.4406 | 5293561.463 | 0 | Outcrop | Sandstone | Galena | 6 | Biotite | 38 |  | 11 | 68 | 3 | 40 | 37973 | 3.97 | 17 | 7 | 6849 | 1.25 | 0.73 | 1.5 | 76 | 11 | 44 | 152
Fort | St Alban's | 441235 | 584053.781 | 5293530.737 | 61.0314 | Subcrop | Sandstone | Galena | 70 | Hematite | 226 |  | 609 | 94 | 2.7 | 2008 | >50,000 | 28.12 | 1684 | 55.1 | 10291 | 0.81 | 5.46 | 3 | 4.5 | 5 | 34 | 73
Fort | St Alban's | 441236 | 584674.5752 | 5293466.458 | 6.8765 | Outcrop | Sandstone | Galena | 60 | Hematite | 69 |  | 21 | 131 | 1.6 | 70 | >50,000 | 29.33 | 28 | 52.2 | 30979 | 1.07 | 4.43 | 1.5 | 175 | 5 | 34 | 244
Fort | St Alban's | 441237 | 581394.7 | 5291063.835 | 24.934 | Outcrop | Quartz Vein | Galena | 3 | Hematite | 26 |  | 8 | 8 | 3.3 | 26 | 5005 |  | 15 | 0.9 | 49330 | 0.89 | 0.14 | 9 | 9.3 | 15 | 40 | 152
Fort | St Alban's | 441238 | 582851.9779 | 5291786.402 | 19.5823 | Outcrop | Quartz Vein | Pyrite | 3 | Hematite | 3 |  | 6 | 2.5 | 16.9 | 63 | 764 |  | 73 | 0.7 | 27730 | 1.36 | 0.27 | 3 | 0.5 | 41 | 47 | 301
Fort | St Alban's | 441277 | 583355.438 | 5291990.61 | 8.7946 | Outcrop | Sandstone |  |  |  | 1 |  | 2.5 | 2.5 | 9.4 | 16 | 153 |  | 1075 | 7.4 | 38170 | 1.26 | 0.61 | 1.5 | 0.3 | 17 | 60 | 128
Fort | St Alban's | 441278 | 583527.2344 | 5292055.973 | 34.2766 | Outcrop | Sandstone |  |  |  | 25 |  | 2.5 | 2.5 | 4 | 5 | 20 |  | 16 | 0.1 | 7234 | 0.95 | 0.17 | 1.5 | 0.1 | 15 | 42 | 92
Fort | St Alban's | 441279 | 581365.4348 | 5291004.809 | 3.2501 | Subcrop | Quartz Vein | Pyrite | 1 |  | 14 |  | 2.5 | 2.5 | 8.4 | 12 | 8 |  | 13 | 0.1 | 26155 | 1.91 | 1.18 | 7 | 0.05 | 12 | 40 | 107
Fort | St Alban's | 441280 | 581392.0608 | 5291059.045 | 24.934 | Subcrop | Sandstone | Galena | 5 | Silicification | 18 |  | 2.5 | 15 | 0.9 | 5 | 15209 | 1.4 | 37 | 1.4 | 5842 | 1.56 | 0.28 | 1.5 | 6.1 | 5 | 46 | 424
Fort | St Alban's | 441281 | 582892.3 | 5291798.115 | 30.0837 | Outcrop | Sandstone | Chalcopyrite | 1 | Silicification | 179 |  | 5 | 2.5 | 11.6 | 46 | 97 |  | 36 | 0.4 | 38673 | 1.58 | 0.48 | 4 | 1 | 17 | 50 | 263
Fort | St Alban's | 441282 | 584077.0729 | 5292341.405 | 15.8912 | Outcrop | Sandstone | Galena | 5 |  | 2 |  | 2.5 | 2.5 | 10.1 | 34 | 2770 |  | 55 | 1 | 2848 | 0.83 | 0.26 | 1.5 | 1.7 | 13 | 48 | 69
Rampart | St Alban's - Little R. | 214404 | 614445.6374 | 5310277.444 | 252.3182 | Outcrop | Schist | Quartz | 40 | Hematite | 3 |  | 2.5 | 2.5 | 1 | 13 | 14 |  | 38 | 0.1 | 330 | 3.86 | 0.18 | 4 | 0.2 | 5 | 77 | 221
Rampart | St Alban's - Little R. | 214405 | 613780.7532 | 5309541.769 | 269.5495 | Outcrop | Quartz Vein | Pyrite | 5 | Hematite | 11 |  | 68 | 2.5 | 9.8 | 25 | 1653 |  | 5421 | 19.9 | 651 | 5.63 | 5.4 | 193 | 1.6 | 5 | 49 | 443
Rampart | St Alban's - Little R. | 214406 | 613770.2996 | 5309541.377 | 268.7712 | Outcrop | Schist | Sphalerite | 3 | Hematite | 19 |  | 19 | 7 | 1.5 | 363 | 7919 |  | 839 | 3.8 | 5439 | 5.29 | 0.49 | 31 | 1.5 | 23 | 59 | 780
Rampart | St Alban's - Little R. | 214407 | 613772.0681 | 5309540.115 | 268.7712 | Outcrop | Quartz Vein | Sphalerite | 2 | Hematite | 8 |  | 2.5 | 2.5 | 1.6 | 164 | 312 |  | 257 | 0.9 | 3916 | 3.36 | 0.21 | 25 | 0.2 | 10 | 50 | 578
Rampart | St Alban's - Little R. | 214408 | 613773.573 | 5309539.589 | 269.5495 | Outcrop | Schist | Sphalerite | 1 | Hematite | 7 |  | 2.5 | 2.5 | 9.6 | 344 | 1883 |  | 1243 | 5.7 | 8020 | 2.2 | 1.3 | 1.5 | 0.7 | 16 | 22 | 466
Rampart | St Alban's - Little R. | 214409 | 613537.6556 | 5309301.266 | 262.9474 | Outcrop | Quartz Vein | Pyrite | 3 | Hematite | 0.5 |  | 2.5 | 2.5 | 4.8 | 21 | 33 |  | 65 | 0.2 | 264 | 7.39 | 0.47 | 15 | 0.2 | 17 | 97 | 169
Rampart | St Alban's - Little R. | 441178 | 606606.0663 | 5302948.482 | 269.4259 | Outcrop | Quartz Vein | Pyrite | 2 | Hematite | 0.5 |  | 2.5 | 2.5 | 3.6 | 15 | 5 |  | 236 | 9.3 | 17 | 1.03 | 0.18 | 1.5 | 0.05 | 18 | 74 | 114
Rampart | St Alban's - Little R. | 441179 | 607774.1895 | 5303587.386 | 269.8253 | Outcrop | Quartz Vein |  |  | Hematite | 0.5 |  | 2.5 | 2.5 | 0.25 | 5 | 6 |  | 17 | 0.1 | 21 | 0.93 | 0.005 | 3 | 0.05 | 5 | 82 | 98
Rampart | St Alban's - Little R. | 441219 | 606563.4943 | 5302867.906 | 273.0391 | Outcrop | Quartz Vein | Pyrite | 2 | Hematite | 1 |  | 2.5 | 2.5 | 3 | 16 | 25 |  | 71 | 0.1 | 166 | 2.73 | 0.14 | 1.5 | 2 | 12 | 48 | 333
Rampart | St Alban's - Little R. | 441220 | 606979.8302 | 5302309.952 | 269.6026 | Outcrop | Quartz Vein |  |  |  | 0.5 |  | 2.5 | 16 | 0.25 | 23 | 77 |  | 395 | 5.2 | 35 | 0.89 | 0.29 | 1.5 | 984 | 10 | 53 | 72
Rampart | St Alban's - Little R. | 441221 | 606915.3746 | 5302582.301 | 294.4978 | Outcrop | Quartz Vein | Pyrite | 0.5 | Hematite | 6 |  | 2.5 | 2.5 | 1.5 | 5 | 18 |  | 40 | 0.1 | 51 | 2.71 | 0.03 | 4 | 4.3 | 5 | 30 | 606
Rampart | St Alban's - Little R. | 441239 | 614196.5818 | 5309931.443 | 261.7598 | Float | Metasedimentary |  |  |  | 2 |  | 2.5 | 2.5 | 39.2 | 48 | 567 |  | 149 | 1.7 | 185 | 8.32 | 0.81 | 288 | 0.6 | 58 | 256 | 2025
Rampart | St Alban's - Little R. | 441252 | 606611.0537 | 5302938.146 | 270.2824 | Outcrop | Quartz Vein | Pyrrhotite | 2 | Gossan | 0.5 |  | 2.5 | 2.5 | 6.2 | 27 | 39 |  | 74 | 0.3 | 132 | 2.58 | 0.39 | 4 | 0.2 | 20 | 66 | 294
Rampart | St Alban's - Little R. | 441253 | 606608.8318 | 5302937.833 | 270.2824 | Subcrop | Quartz Vein |  |  | Gossan | 0.5 |  | 2.5 | 2.5 | 2.9 | 15 | 18 |  | 20 | 0.1 | 30 | 1.2 | 0.23 | 1.5 | 0.05 | 13 | 55 | 104
Rampart | St Alban's - Little R. | 441254 | 606879.7831 | 5302437.453 | 288.8613 | Outcrop | Quartz Vein |  |  |  | 0.5 |  | 2.5 | 2.5 | 0.7 | 5 | 19 |  | 11 | 0.1 | 17 | 1.01 | 0.02 | 1.5 | 0.05 | 5 | 65 | 94
Rampart | St Alban's - Little R. | 441283 | 614507.0309 | 5310330.121 | 246.5822 | Outcrop | Semipelite |  |  | Chlorite | 0.5 |  | 2.5 | 2.5 | 0.8 | 5 | 44 |  | 32 | 0.1 | 164 | 2.51 | 0.06 | 11 | 0.2 | 5 | 55 | 242
Rampart | St Alban's - Little R. | 441284 | 614041.052 | 5309939.536 | 260.9499 | Subcrop | Semipelite |  |  | Chlorite | 0.5 |  | 2.5 | 2.5 | 4.3 | 15 | 11 |  | 70 | 0.6 | 117 | 1.88 | 0.12 | 5 | 0.05 | 25 | 60 | 293
Rampart | St Alban's - Little R. | 441285 | 613811.0995 | 5309929.178 | 259.0717 | Outcrop | Semipelite |  |  | Chlorite | 27 |  | 2.5 | 2.5 | 0.9 | 5 | 15 |  | 37 | 0.1 | 133 | 2.03 | 0.02 | 1.5 | 0.1 | 13 | 76 | 225
Rampart | St Alban's - Little R. | 441286 | 613784.2283 | 5309542.179 | 269.5495 | Subcrop | Semipelite | Pyrite | 7 |  | 0.5 |  | 2.5 | 2.5 | 3.4 | 5 | 53 |  | 28 | 0.1 | 1617 | 2.46 | 0.54 | 64 | 0.5 | 5 | 22 | 577
Rampart | St Alban's - Little R. | 441287 | 613775.7228 | 5309530.272 | 269.5495 | Outcrop | Quartz Vein | Pyrite | 1 |  | 2 |  | 21 | 2.5 | 2.3 | 17 | 1269 |  | 4976 | 27.8 | 723 | 1.37 | 0.68 | 13 | 2.8 | 14 | 74 | 440
Rampart | St Alban's - Little R. | 441288 | 613801.7619 | 5309574.401 | 269.7713 | Outcrop | Semipelite | Galena | 10 |  | 8 |  | 31 | 14 | 14.2 | 1176 | 18881 |  | 18062 | 72.2 | 1447 | 4.06 | 3.05 | 16 | 15.9 | 10 | 37 | 1588
Rampart | St Alban's - Little R. | 441289 | 613583.7798 | 5309251.862 | 251.1587 | Boulder | Semipelite |  |  |  | 0.5 |  | 2.5 | 2.5 | 10 | 22 | 35 |  | 81 | 0.4 | 938 | 2.01 | 0.48 | 8 | 0.05 | 26 | 55 | 455
Rampart | St Alban's - Little R. | 441290 | 613533.4953 | 5309299.339 | 257.0202 | Outcrop | Quartz Vein |  |  | Graphite | 0.5 |  | 2.5 | 2.5 | 0.9 | 5 | 12 |  | 26 | 0.1 | 30 | 1.5 | 0.005 | 9 | 0.05 | 5 | 81 | 132
Redoubt | St Albans | 214410 | 571742.4838 | 5285433.566 | 17.1626 | Outcrop | Siliciclastic | Pyrite | 1 | Silicification | 1 |  | 2.5 | 2.5 | 8.8 | 25 | 15 |  | 186 | 0.8 | 26 | 4.4 | 0.81 | 10 | 0.3 | 30 | 89 | 577
Redoubt | St Albans | 214411 | 571679.3891 | 5284132.577 | 0 | Outcrop | Siliciclastic |  |  |  | 2 |  | 2.5 | 2.5 | 1.2 | 5 | 30 |  | 31 | 0.4 | 789 | 1.64 | 0.39 | 13 | 0.6 | 5 | 35 | 176
Redoubt | St Albans | 214412 | 571353.3982 | 5283970.041 | 55.5446 | Subcrop | Quartz Vein | Pyrite | 3 | Hematite | 1 |  | 2.5 | 2.5 | 0.25 | 5 | 12 |  | 15 | 0.1 | 127 | 1.92 | 0.27 | 727 | 1.4 | 5 | 45 | 73
Redoubt | St Albans | 214413 | 571360.3341 | 5283955.12 | 55.5446 | Subcrop | Sandstone |  |  |  | 4 |  | 2.5 | 2.5 | 0.25 | 5 | 13 |  | 44 | 0.1 | 396 | 1.52 | 0.09 | 2100 | 0.2 | 5 | 22 | 104
Redoubt | St Albans | 214414 | 571246.9657 | 5283828.494 | 58.3207 | Subcrop | Quartz Vein | Pyrite | 3 | Hematite | 2 |  | 2.5 | 2.5 | 0.25 | 11 | 11 |  | 19 | 0.1 | 231 | 1.33 | 0.16 | 12 | 0.3 | 5 | 48 | 70
Redoubt | St Albans | 214415 | 571134.06 | 5283827.11 | 67.1033 | Outcrop | Quartz Vein | Arsenopyrite | 1 |  | 0.5 |  | 2.5 | 2.5 | 0.25 | 5 | 4 |  | 5 | 0.1 | 15 | 0.62 | 0.03 | 310 | 0.05 | 5 | 79 | 70
Redoubt | St Albans | 214416 | 571134.0373 | 5283828.963 | 67.1033 | Outcrop | Sandstone | Arsenopyrite | 3 | Sulphidation | 1 |  | 2.5 | 2.5 | 0.25 | 5 | 20 |  | 58 | 0.3 | 380 | 1.09 | 0.06 | 848 | 0.2 | 5 | 26 | 171
Redoubt | St Albans | 214417 | 571102.3327 | 5283813.939 | 68.9416 | Outcrop | Quartz Vein | Arsenopyrite | 2 | Hematite | 2 |  | 2.5 | 2.5 | 0.25 | 5 | 7 |  | 5 | 0.1 | 64 | 0.63 | 0.07 | 267 | 0.1 | 5 | 88 | 55
Redoubt | St Albans | 214418 | 570897.1239 | 5283618.948 | 87.5931 | Subcrop | Sandstone | Pyrite | 3 | Hematite | 0.5 |  | 2.5 | 2.5 | 0.9 | 5 | 13 |  | 48 | 2.9 | 56 | 1.08 | 0.28 | 25 | 0.1 | 5 | 10 | 125
Redoubt | St Albans | 214419 | 571105.7814 | 5283652.439 | 70.3059 | Outcrop | Sandstone | Arsenopyrite | 5 |  | 1 |  | 7 | 2.5 | 0.25 | 5 | 18 |  | 25 | 0.1 | 489 | 1.36 | 0.03 | 1540 | 0.6 | 5 | 10 | 79
Redoubt | St Albans | 214420 | 571497.2785 | 5283852.317 | 27.2646 | Outcrop | Quartz Vein | Pyrite | 3 | Hematite | 2 |  | 2.5 | 2.5 | 1.3 | 5 | 21 |  | 66 | 0.4 | 411 | 1.68 | 0.77 | 38 | 0.3 | 15 | 64 | 78
Redoubt | St Albans | 214421 | 571486.3042 | 5283785.716 | 25.3853 | Outcrop | Sandstone | Pyrite | 1 | Gossan | 2 |  | 2.5 | 2.5 | 0.7 | 5 | 41 |  | 113 | 1.6 | 676 | 1.77 | 0.82 | 24 | 0.2 | 5 | 37 | 136
Redoubt | St Albans | 441240 | 571758.491 | 5285439.351 | 1.5857 | Outcrop | Quartz Vein | Arsenopyrite | 1 | Hematite | 0.5 |  | 2.5 | 2.5 | 7.1 | 29 | 43 |  | 53 | 0.1 | 253 | 2.73 | 0.75 | 175 | 0.9 | 20 | 76 | 140
Redoubt | St Albans | 441241 | 571417.9678 | 5284017.743 | 30.8789 | Float | Sandstone | Pyrite | 3 | Hematite | 7 |  | 2.5 | 2.5 | 0.25 | 5 | 45 |  | 25 | 0.1 | 454 | 1.38 | 0.26 | 28 | 0.3 | 5 | 10 | 138
Redoubt | St Albans | 441242 | 571180.7378 | 5283850.545 | 62.1634 | Subcrop | Quartz Vein | Arsenopyrite | 3 | Hematite | 2 |  | 5 | 2.5 | 0.25 | 5 | 59 |  | 10 | 0.1 | 194 | 1 | 0.07 | 2140 | 0.1 | 5 | 29 | 71
Redoubt | St Albans | 441243 | 571144.5 | 5283848.104 | 65.3874 | Outcrop | Quartz Vein | Arsenopyrite | 3 | Hematite | 0.5 |  | 2.5 | 2.5 | 0.25 | 5 | 16 |  | 12 | 0.1 | 120 | 0.81 | 0.07 | 1628 | 0.1 | 5 | 48 | 67
Redoubt | St Albans | 441244 | 571032.9668 | 5283689.881 | 77.9048 | Outcrop | Quartz Vein | Arsenopyrite | 3 | Hematite | 3 |  | 2.5 | 2.5 | 0.25 | 5 | 30 |  | 13 | 0.1 | 126 | 1.74 | 0.33 | 9703 | 0.4 | 5 | 35 | 108
Redoubt | St Albans | 441291 | 571759.4854 | 5285442.914 | 1.5857 | Outcrop | Quartz Vein | Pyrrhotite | 5 | Graphite | 0.5 |  | 2.5 | 2.5 | 5.7 | 40 | 27 |  | 51 | 0.1 | 43 | 3.61 | 1.7 | 71 | 0.3 | 39 | 110 | 107
Redoubt | St Albans | 441292 | 571744.9536 | 5285426.618 | 17.1626 | Outcrop | Quartz Vein | Pyrrhotite | 5 | Gossan | 0.5 |  | 2.5 | 2.5 | 13 | 43 | 16 |  | 81 | 0.3 | 248 | 4.14 | 1.91 | 472 | 1 | 48 | 103 | 164
Redoubt | St Albans | 441293 | 571683.8228 | 5284136.733 | 10.4678 | Outcrop | Quartz Vein | Pyrite | 3 | Gossan | 4 |  | 13 | 2.5 | 0.9 | 11 | 15 |  | 11 | 0.3 | 306 | 1.5 | 0.63 | 15 | 13.2 | 5 | 80 | 104
Redoubt | St Albans | 441294 | 571332.4682 | 5284030.509 | 41.1016 | Subcrop | Quartz Vein |  |  |  | 0.5 |  | 2.5 | 2.5 | 0.25 | 5 | 3 |  | 5 | 0.1 | 18 | 0.58 | 0.01 | 1.5 | 0.05 | 5 | 62 | 67
Redoubt | St Albans | 441295 | 571258.6364 | 5283921.317 | 54.6205 | Outcrop | Sandstone | Pyrite | 5 |  | 0.5 |  | 5 | 2.5 | 0.6 | 5 | 21 |  | 48 | 0.1 | 472 | 1.3 | 0.02 | 347 | 0.2 | 5 | 20 | 254
Redoubt | St Albans | 441296 | 571180.004 | 5283846.913 | 63.2627 | Outcrop | Sandstone | Arsenopyrite | 3 |  | 3 |  | 2.5 | 2.5 | 0.25 | 5 | 17 |  | 14 | 0.1 | 352 | 1.25 | 0.06 | 3430 | 0.1 | 5 | 29 | 77
Redoubt | St Albans | 441297 | 571126.2049 | 5283845.178 | 67.1033 | Outcrop | Quartz Vein | Arsenopyrite | 4 |  | 1 |  | 2.5 | 2.5 | 0.25 | 5 | 13 |  | 19 | 0.1 | 199 | 1.02 | 0.08 | 1680 | 0.05 | 5 | 50 | 109
Redoubt | St Albans | 441298 | 571100.6042 | 5283811.64 | 68.9416 | Outcrop | Sandstone | Arsenopyrite | 2 |  | 2 |  | 2.5 | 2.5 | 0.25 | 5 | 25 |  | 14 | 0.1 | 373 | 1.37 | 0.05 | 2253 | 0.3 | 5 | 31 | 62
Redoubt | St Albans | 441299 | 571010.7277 | 5283681.289 | 76.5252 | Outcrop | Quartz Vein | Pyrite | 2 |  | 1 |  | 2.5 | 2.5 | 0.25 | 5 | 3 |  | 5 | 0.1 | 16 | 0.97 | 0.08 | 47 | 0.1 | 5 | 61 | 62
Fastness | Gander | 441101 | 630152.1488 | 5393458.121 | 45.3698 | Outcrop | Black Shale |  |  |  | 0.5 |  | 2.5 | 2.5 | 19.4 | 34 | 18 |  | 81 | 0.1 | 361 | 4.36 | 0.04 | 8 | 0.1 | 50 | 101 | 1360
Fastness | Gander | 441102 | 630274.4753 | 5393573.853 | 40 | Float | Conglomerate | Pyrite | 0.5 |  | 3 |  | 8 | 2.5 | 3.2 | 12 | 23 |  | 113 | 0.3 | 703 | 2.22 | 0.005 | 1.5 | 0.5 | 14 | 34 | 664
Fastness | Gander | 441103 | 629570.2588 | 5393064.668 | 42.8395 | Boulder | Conglomerate | Chalcopyrite | 1 |  | 4 |  | 2.5 | 2.5 | 2.8 | 5 | 19 |  | 150 | 0.5 | 664 | 1.86 | 0.68 | 4 | 0.2 | 32 | 36 | 589
Fastness | Gander | 441105 | 630045.0339 | 5392616.077 | 70.532 | Boulder | Siltstone | Pyrite | 1 | Silicification | 11 |  | 9 | 2.5 | 1.2 | 5 | 14 |  | 5 | 0.1 | 20 | 1.46 | 0.06 | 12 | 0.1 | 11 | 69 | 751
Fastness | Gander | 441106 | 629972.4859 | 5392952.244 | 48.8733 | Outcrop | Black Shale |  |  |  | 0.5 |  | 2.5 | 2.5 | 10.4 | 16 | 14 |  | 39 | 0.1 | 121 | 3.43 | 0.02 | 13 | 0.1 | 32 | 73 | 2875
Fastness | Gander | 441107 | 629944.0684 | 5392929.943 | 45.3167 | Outcrop | Black Shale |  |  |  | 1 |  | 2.5 | 2.5 | 8.6 | 18 | 20 |  | 60 | 0.1 | 161 | 3.75 | 0.03 | 14 | 0.2 | 28 | 51 | 3482
Fastness | Gander | 441108 | 630051.5306 | 5392609.281 | 70.0173 | Boulder | Black Shale | Galena | 1 | Silicification | 0.5 |  | 2.5 | 2.5 | 3.9 | 5 | 28 |  | 21 | 0.1 | 58 | 1.44 | 0.02 | 9 | 0.2 | 16 | 79 | 498
Fastness | Gander | 441109 | 629981.2571 | 5392657.869 | 63.4246 | Boulder | Black Shale | Pyrite | 1 |  | 1 |  | 11 | 2.5 | 3 | 5 | 18 |  | 23 | 0.1 | 98 | 1.75 | 0.07 | 1.5 | 0.05 | 12 | 95 | 1381
Fastness | Gander | 441110 | 629952.4279 | 5392711.423 | 58.16 | Outcrop | Black Shale |  |  |  | 0.5 |  | 2.5 | 2.5 | 10.4 | 16 | 14 |  | 41 | 0.1 | 94 | 3.14 | 0.05 | 10 | 0.2 | 35 | 252 | 2277
Fastness | Gander | 441111 | 629903.8438 | 5392802.829 | 53.9175 | Boulder | Black Shale |  |  |  | 0.5 |  | 2.5 | 2.5 | 2.5 | 5 | 10 |  | 16 | 0.1 | 36 | 1.44 | 0.005 | 1.5 | 0.05 | 19 | 74 | 224
Fastness | Gander | 441112 | 629103.9292 | 5391365.592 | 81.2759 | Boulder | Chert | Pyrite | 0.5 |  | 2 |  | 2.5 | 2.5 | 0.6 | 5 | 6 |  | 15 | 0.1 | 254 | 0.92 | 0.03 | 1.5 | 0.05 | 5 | 25 | 337
Fastness | Gander | 441113 | 629300.6495 | 5389222.829 | 134.6965 | Float | Quartz Vein |  |  |  | 2 |  | 2.5 | 2.5 | 1.3 | 5 | 1 |  | 5 | 0.1 | 5 | 0.48 | 0.005 | 1.5 | 0.05 | 30 | 113 | 63
Fastness | Gander | 441114 | 629444.2698 | 5389232.899 | 140.2761 | Float | Black Shale |  |  | Limonite | 2 |  | 2.5 | 2.5 | 7.2 | 5 | 25 |  | 42 | 0.1 | 77 | 2.36 | 0.005 | 19 | 0.1 | 32 | 120 | 740
Fastness | Gander | 441115 | 629456.1099 | 5389222.437 | 140.6401 | Outcrop | Conglomerate |  |  | Silicification | 2 |  | 2.5 | 2.5 | 3.6 | 5 | 15 |  | 137 | 0.2 | 633 | 2.21 | 0.005 | 4 | 0.3 | 14 | 38 | 412
Fastness | Gander | 441151 | 629961.8694 | 5392942.955 | 48.8733 | Outcrop | Siliciclastic | Quartz |  | Hematite | 1 |  | 6 | 2.5 | 4.8 | 5 | 25 |  | 50 | 0.1 | 210 | 2 | 0.01 | 3 | 0.2 | 20 | 50 | 1476
Fastness | Gander | 441152 | 630040.8818 | 5392621.343 | 69.7451 | Boulder | Siliciclastic | Pyrite |  |  | 0.5 |  | 2.5 | 2.5 | 3.1 | 5 | 8 |  | 19 | 0.1 | 66 | 1.53 | 0.1 | 1.5 | 0.05 | 20 | 61 | 325
Fastness | Gander | 441153 | 630349.9107 | 5392481.894 | 93.9925 | Outcrop | Metasedimentary | Pyrite | 1 |  | 1 |  | 2.5 | 2.5 | 21.2 | 32 | 20 |  | 91 | 0.4 | 503 | 5.29 | 0.06 | 22 | 0.1 | 71 | 155 | 2514
Fastness | Gander | 441154 | 630458.3155 | 5392460.501 | 104.0219 | Outcrop | Quartz Vein |  |  | Hematite | 0.5 |  | 2.5 | 2.5 | 3.7 | 5 | 12 |  | 16 | 0.1 | 29 | 1.03 | 0.005 | 3 | 0.05 | 15 | 96 | 1128
Fastness | Gander | 441155 | 630461.2144 | 5391632.78 | 146.8063 | Float | Quartz Vein |  |  | Epidote | 0.5 |  | 2.5 | 2.5 | 13.5 | 5 | 5 |  | 51 | 0.1 | 42 | 3.79 | 0.005 | 1.5 | 0.05 | 47 | 141 | 1841
Fastness | Gander | 441156 | 629176.6808 | 5390997.919 | 108.4529 | Subcrop | Metasedimentary |  |  | Hematite | 2 |  | 2.5 | 2.5 | 24.7 | 39 | 18 |  | 94 | 0.1 | 578 | 6.59 | 0.03 | 20 | 0.1 | 75 | 196 | 5514
Fastness | Gander | 441157 | 629633.7018 | 5392030.663 | 81.8616 | Float | Siliciclastic | Pyrite | 1 | Silicification | 0.5 |  | 2.5 | 2.5 | 5.5 | 16 | 16 |  | 57 | 0.1 | 172 | 3.07 | 0.42 | 1.5 | 0.1 | 17 | 60 | 377
Palisade | Gander | 441116 | 624168.9385 | 5395222.389 | 211.9182 | Boulder | Pmafic Plutonic | Pyrite | 0.5 | Hematite | 1 |  | 2.5 | 2.5 | 32.3 | 208 | 11 |  | 52 | 0.1 | 292 | 4.33 | 0.35 | 11 | 0.1 | 48 | 123 | 686
Palisade | Gander | 441117 | 624165.0094 | 5395223.851 | 211.9182 | Boulder | Quartzite | Pyrite | 2 | Hematite | 9 |  | 2.5 | 2.5 | 4 | 5 | 16 |  | 90 | 0.1 | 605 | 2.51 | 0.4 | 120 | 0.2 | 20 | 49 | 505
Palisade | Gander | 441118 | 624466.908 | 5395232.337 | 224.5448 | Float | Black Shale | Pyrite | 2 | Hematite | 4 |  | 2.5 | 2.5 | 0.25 | 5 | 25 |  | 55 | 0.1 | 1501 | 2.18 | 1.56 | 158 | 0.1 | 5 | 28 | 105
Palisade | Gander | 441127 | 625175.938 | 5393720.197 | 172.6388 | Boulder | Sandstone | Pyrite | 15 | Limonite | 68 |  | 53 | 2.5 | 8.7 | 5 | 42 |  | 12 | 0.1 | 30 | 4.26 | 3.06 | 5533 | 0.05 | 16 | 49 | 65
Palisade | Gander | 441128 | 625398.3911 | 5393744.707 | 167.0508 | Boulder | Sandstone | Pyrite | 5 | Hematite | 2 |  | 2.5 | 2.5 | 4 | 5 | 40 |  | 117 | 0.3 | 629 | 2.14 | 0.6 | 77 | 0.4 | 13 | 44 | 995
Palisade | Gander | 441129 | 625558.5728 | 5393738.226 | 162.8092 | Subcrop | Sandstone |  |  |  | 1 |  | 2.5 | 2.5 | 10.6 | 11 | 13 |  | 46 | 0.3 | 264 | 2.98 | 0.16 | 30 | 0.1 | 42 | 214 | 1614
Palisade | Gander | 441158 | 624257.9935 | 5395400.697 | 221.6034 | Float | Siliciclastic |  |  | Silicification | 0.5 |  | 2.5 | 2.5 | 19 | 60 | 33 |  | 87 | 0.2 | 272 | 4.53 | 0.005 | 1.5 | 0.4 | 62 | 128 | 1795
Palisade | Gander | 441159 | 625007.631 | 5395196.973 | 216.1551 | Float | Siliciclastic | Chalcopyrite | 1 | Silicification | 0.5 |  | 2.5 | 2.5 | 7.1 | 72 | 9 |  | 51 | 0.1 | 140 | 2.66 | 0.005 | 1.5 | 0.3 | 21 | 70 | 771
Palisade | Gander | 441164 | 625293.9187 | 5394096.094 | 176.2161 | Boulder | Siliciclastic |  |  | Hematite | 0.5 |  | 2.5 | 2.5 | 11.8 | 31 | 13 |  | 54 | 0.4 | 250 | 2.67 | 0.005 | 17 | 0.2 | 39 | 116 | 3036
Sentinel | Gander | 441119 | 618264.1049 | 5385570.706 | 75.5 | Boulder | Quartz Vein | Pyrite | 0.5 | Limonite | 1 |  | 2.5 | 2.5 | 1.3 | 5 | 3 |  | 5 | 0.1 | 13 | 0.81 | 0.02 | 1.5 | 0.05 | 11 | 99 | 273
Sentinel | Gander | 441120 | 618263.5363 | 5385579.628 | 77.498 | Float | Sandstone | Pyrite | 2 | Fe-Carbonate | 2 |  | 2.5 | 2.5 | 6.3 | 14 | 26 |  | 33 | 0.1 | 129 | 2.72 | 0.46 | 7 | 0.3 | 19 | 46 | 271
Sentinel | Gander | 441121 | 618265.2542 | 5385574.729 | 75.5 | Float | Quartz Vein | Pyrite | 4 | Hematite | 2 |  | 8 | 2.5 | 2.1 | 13 | 10 |  | 25 | 0.1 | 15 | 2.1 | 0.9 | 17 | 0.05 | 16 | 70 | 87
Sentinel | Gander | 441122 | 618903.6304 | 5385648.544 | 78.347 | Boulder | Sandstone |  |  | Silicification | 2 |  | 2.5 | 2.5 | 2.1 | 5 | 43 |  | 16 | 0.1 | 28 | 0.85 | 0.005 | 1.5 | 0.4 | 28 | 92 | 1204
Sentinel | Gander | 441123 | 619038.1976 | 5385746.78 | 78.3517 | Boulder | Quartz Vein | Pyrite | 0.5 |  | 4 |  | 2.5 | 2.5 | 4.7 | 13 | 44 |  | 88 | 0.1 | 675 | 2.38 | 0.005 | 17 | 0.3 | 19 | 46 | 509
Sentinel | Gander | 441124 | 618946.0041 | 5385784.174 | 77.3904 | Boulder | Quartz Vein |  |  | Limonite | 18 |  | 21 | 2.5 | 2.9 | 5 | 11 |  | 15 | 0.1 | 178 | 1.74 | 0.005 | 120 | 0.2 | 20 | 62 | 1781
Sentinel | Gander | 441126 | 618542.6548 | 5386226.961 | 79.508 | Boulder | Sandstone |  |  |  | 0.5 |  | 2.5 | 2.5 | 5.3 | 13 | 22 |  | 37 | 0.1 | 130 | 1.95 | 0.09 | 1.5 | 0.2 | 16 | 56 | 670
Sentinel | Gander | 441130 | 622680.312 | 5392463.46 | 227.0891 | Float | Sandstone | Pyrite | 5 | Hematite | 2 |  | 2.5 | 2.5 | 9.4 | 5 | 14 |  | 64 | 0.1 | 660 | 2.33 | 0.61 | 38 | 0.2 | 19 | 53 | 1159
Sentinel | Gander | 441131 | 622639.5376 | 5392425.467 | 230.0391 | Float | Sandstone |  |  |  | 12 |  | 2.5 | 2.5 | 3.8 | 5 | 30 |  | 129 | 0.3 | 638 | 2.23 | 0.77 | 56 | 0.3 | 15 | 42 | 492
Sentinel | Gander | 441132 | 622611.5565 | 5392213.275 | 233.8285 | Float | Siliciclastic Slate |  |  |  | 4 |  | 2.5 | 2.5 | 0.25 | 5 | 27 |  | 169 | 0.3 | 784 | 1.85 | 0.51 | 15 | 0.05 | 5 | 22 | 442
Sentinel | Gander | 441133 | 622370.7517 | 5391880.908 | 228.7707 | Float | Sandstone |  |  |  | 3 |  | 2.5 | 2.5 | 6.6 | 5 | 31 |  | 121 | 0.2 | 742 | 2.38 | 0.1 | 17 | 0.3 | 20 | 47 | 589
Sentinel | Gander | 441134 | 622106.3225 | 5391865.346 | 234.4183 | Float | Sandstone |  |  |  | 3 |  | 2.5 | 2.5 | 1.3 | 5 | 15 |  | 84 | 0.2 | 624 | 1.77 | 0.33 | 49 | 0.05 | 16 | 49 | 296
Sentinel | Gander | 441135 | 619133.9799 | 5385396.523 | 75.4809 | Float | Sandstone |  |  |  | 0.5 |  | 2.5 | 2.5 | 2.6 | 5 | 12 |  | 14 | 0.1 | 25 | 1.37 | 0.06 | 4 | 0.1 | 10 | 89 | 267
Sentinel | Gander | 441136 | 620399.7549 | 5386978.49 | 162.1257 | Boulder | Plutonic Felsic | Pyrite | 1 | Hematite | 10 |  | 2.5 | 2.5 | 5.4 | 23 | 44 |  | 113 | 0.1 | 583 | 2.23 | 0.05 | 15 | 0.4 | 72 | 49 | 1551
Sentinel | Gander | 441160 | 618273.6441 | 5385582.286 | 77.498 | Boulder | Siliciclastic | Pyrite |  | Silicification | 0.5 |  | 2.5 | 2.5 | 9.8 | 28 | 41 |  | 61 | 0.1 | 28 | 2.88 | 0.39 | 9 | 0.05 | 24 | 66 | 928
Sentinel | Gander | 441161 | 618709.4692 | 5385691.359 | 76.3448 | Float | Siliciclastic | Pyrite | 1 | Silicification | 0.5 |  | 2.5 | 2.5 | 3.6 | 5 | 16 |  | 5 | 0.1 | 27 | 1.49 | 0.07 | 4 | 0.2 | 14 | 55 | 977
Sentinel | Gander | 441162 | 619022.1942 | 5385577.125 | 79.4283 | Boulder | Siliciclastic | Arsenopyrite | 1 | Silicification | 26 |  | 274 | 2.5 | 2.9 | 5 | 4 |  | 22 | 0.1 | 227 | 1.34 | 0.13 | 1047 | 0.05 | 16 | 71 | 172
Sentinel | Gander | 441163 | 618277.3498 | 5386130.958 | 79.5347 | Float | Siliciclastic |  |  | Hematite | 0.5 |  | 2.5 | 2.5 | 5.3 | 12 | 19 |  | 36 | 0.1 | 127 | 2.13 | 0.005 | 6 | 0.2 | 15 | 44 | 686
Sentinel | Gander | 441165 | 622663.7002 | 5392450.525 | 228.5868 | Float | Siltstone | Pyrite | 3 | Hematite | 2 |  | 2.5 | 2.5 | 3.2 | 5 | 25 |  | 79 | 0.1 | 689 | 2.43 | 1.21 | 119 | 0.05 | 19 | 40 | 900
Sentinel | Gander | 441166 | 622625.8391 | 5392458.594 | 229.8945 | Float | Siltstone | Pyrite |  | Hematite | 2 |  | 2.5 | 2.5 | 0.9 | 5 | 67 |  | 231 | 0.5 | 865 | 1.79 | 0.15 | 9 | 0.05 | 5 | 27 | 958
Sentinel | Gander | 441167 | 622189.6962 | 5392537.866 | 225.3594 | Float | Siltstone | Pyrite | 3 | Hematite | 16 |  | 2.5 | 2.5 | 0.25 | 5 | 37 |  | 102 | 0.1 | 661 | 1.6 | 0.51 | 79 | 0.1 | 5 | 23 | 301
Sentinel | Gander | 441168 | 622196.0329 | 5392517.431 | 227.7562 | Float | Siliciclastic |  |  | Hematite | 0.5 |  | 2.5 | 2.5 | 6.8 | 15 | 25 |  | 37 | 0.1 | 186 | 1.92 | 0.005 | 1.5 | 0.3 | 21 | 66 | 1239
Sentinel | Gander | 441201 | 618717.8686 | 5385580.814 | 74 | Float | Quartz Vein | Pyrite | 1 | Hematite | 2 |  | 2.5 | 2.5 | 4.3 | 17 | 24 |  | 39 | 0.1 | 80 | 2.39 | 0.53 | 9 | 0.05 | 15 | 64 | 322
Sentinel | Gander | 441202 | 618853.5344 | 5385598.621 | 74 | Float | Argillite | Pyrite | 1 | Hematite | 2 |  | 2.5 | 2.5 | 2.5 | 15 | 8 |  | 75 | 0.1 | 18 | 3.18 | 0.34 | 16 | 0.05 | 14 | 56 | 242
Sentinel | Gander | 441203 | 618976.0199 | 5385509.659 | 73.5 | Float | Breccia | Pyrite | 2 | Hematite | 8 |  | 41 | 2.5 | 2.6 | 14 | 10 |  | 17 | 0.1 | 23 | 3.46 | 0.48 | 127 | 0.1 | 14 | 52 | 252
Sentinel | Gander | 441204 | 619035.0784 | 5385691.133 | 78.9395 | Float | Quartz Vein | Pyrite | 2 | Hematite | 4 |  | 2.5 | 2.5 | 1.4 | 10 | 62 |  | 87 | 0.4 | 93 | 1.69 | 0.39 | 13 | 0.9 | 5 | 47 | 1392
Sentinel | Gander | 441205 | 618800.8359 | 5386812.406 | 88.5547 | Float | Metasedimentary |  | 0.5 | Hematite | 3 |  | 2.5 | 2.5 | 2.3 | 5 | 44 |  | 120 | 0.3 | 690 | 2.1 | 0.06 | 7 | 0.05 | 12 | 37 | 569
Sentinel | Gander | 441206 | 619043.7409 | 5386959.339 | 92.7056 | Float | Metasedimentary | Pyrite | 0.5 | Hematite | 0.5 |  | 2.5 | 2.5 | 3.7 | 5 | 11 |  | 15 | 0.1 | 77 | 1.5 | 0.04 | 1.5 | 0.05 | 5 | 54 | 186
Sentinel | Gander | 441207 | 619192.0487 | 5387123.447 | 96.1044 | Float | Metasedimentary | Pyrite | 1 | Hematite | 2 |  | 2.5 | 2.5 | 4.5 | 5 | 11 |  | 16 | 0.1 | 48 | 1.8 | 0.28 | 8 | 0.1 | 15 | 45 | 746
Sentinel | Gander | 441208 | 619269.4619 | 5387335.72 | 102.0913 | Boulder | Metaplutonic | Pyrite | 2 | Hematite | 0.5 |  | 2.5 | 2.5 | 203 | 1179 | 2 |  | 82 | 0.3 | 5 | 13.52 | 0.45 | 1.5 | 0.1 | 572 | 305 | 1768
Sentry | Gander | 441104 | 631419.5203 | 5399087.291 | 225.5497 | Float | Felsic Plutonic | Arsenopyrite | 1 | Silicification | 68 |  | 118 | 2.5 | 2.1 | 5 | 125 |  | 186 | 1 | 100 | 2.1 | 1.32 | 1602 | 0.6 | 5 | 34 | 87
The samples were prepared and analysed at the laboratories of SGS Canada Inc. in Newfoundland and British Columbia
The samples were delivered to the SGS Grand Falls-Windsor Lab (NFLD) for preparation of pulps for assay.
All assays were completed at the SGS Burnaby Lab, Vancouver (B.C.)
Pulverized sample splits were subject to sodium-fusion followed by Induction Coupled Plasma ("ICP") - Mass Spectrometry ("MS") and Atomic Emission Spectroscopy ("AAS") analysis
Gold analysis were completed with a 30-g fire assay and AAS finish
Overlimit samples for gold and for antimony and lead were analysed by fire assay with gravimetric finish and with Atomic Emission Spectrometry ("AES") analysis, respectively.
Internal Quality Assurrance and Quality Control protocols were followed by the lab, including insertion certified standards, certified blnaks and sample duplicates to ensure analytical accuracy
NAM's QAQC Program ultilizes commecially available certified reference standards and blanks and duplicate samples to monitor and ensure data quality